## NBO-T
Ossidi | Vulcanello | Valori normalizzati | Massa molecolare | Cationi | Ossigeni | Proporzioni molecolari | Proporzioni atomiche |  | NBO/T CALCOLO
SiO2 | 53.47 | 54.52617 | 60.084 | 1 | 2 | 0.907499 | Si | 0.907499 | Si + Ti + P | 0.9195819
TiO2 | 0.71 | 0.7240243 | 79.865 | 1 | 2 | 0.009065602 | Ti | 0.009065602 | Na + K + 2Ca + 2Mg | 0.7681262
Al2O3 | 15.48 | 15.78577 | 101.961 | 2 | 3 | 0.1548216 | Al | 0.3096433 | Al3+ in coord. tetraed.? | 0.3096433
Fe2O3 | 4.03 | 4.109603 | 159.687 | 2 | 3 | 0.02573536 | Fe3+ | 0.05147072 | (Na+K)-Al | -0.1088772
FeO | 3 | 3.059258 | 71.844 | 1 | 1 | 0.04258195 | Fe2+ | 0.04258195 | eccesso per bilancio di carica | 0
MnO | 0.1 | 0.1019753 | 70.937 | 1 | 1 | 0.001437547 | Mn | 0.001437547 | Fe3+ in coord. tetraed.? | 0
MgO | 4.88 | 4.976392 | 40.304 | 1 | 1 | 0.1234714 | Mg | 0.1234714 | Total T | 1.229225
CaO | 8.81 | 8.98402 | 56.077 | 1 | 1 | 0.1602086 | Ca | 0.1602086
Na2O | 3.66 | 3.732294 | 61.979 | 2 | 1 | 0.06021869 | Na | 0.1204374
K2O | 3.71 | 3.783282 | 94.195 | 2 | 1 | 0.04016436 | K | 0.08032872
P2O5 | 0.21 | 0.214148 | 141.943 | 2 | 5 | 0.00150869 | P | 0.003017381 | NBO | 0.7041814
SO3 | 0.003008494 | 0.003067919 | 80.062 | 1 | 3 | 3.831929e-05 | S | 3.831929e-05 | NBO/T | 0.5728661
LOI | 0.05 | 0.05098763 |  |  |  |  | O | 2.810541
Sum (ex. LOI) | 98.06301 | 100 |  |  |  | 1.526751