## Viscosity calc
General explanation
Two things need to be adjusted for viscosity calculations
a) Chemical composition of melt (this tab, below)
b) Finding Tg3R* near the Dulong-Petit harmonic level for your melt composition (next tab)
Instructions:
1. Enter your chemical composition in weight percent below
2. Excess Ca criterion (cell F54) is met? |  |  | YES | if "NO", set value in F53 to zero
3. Tg3R* set to Dulong-Petit harmonic level of 3R/g.atom? |  |  | YES | if "NO" find appropriate temperature for CP,g at Tg in the next tab
RESULTS SHOWN ON THIS SIDE
| sample composition name = | KREEP
Melt composition in weight percent (wt%) is entered in red highlighted cells | [5 empty] | Summary of calculated parameters |  |  | Viscosity calculations
Composition | gram per mol | wt% | moles | mol% |  | Output (do not change cell values!) |  |  | T (ºC) | T (K) | 10,000/K | log Pa s | check
SiO2 | 60.08439 | 50.65 | 0.842981 | 54.03561 |  | Ae (constant) | -3.34 | log Pa s | 600 | 873.15 | 11.45279 | 17.16599 | OK
TiO2 | 79.866 | 2.35 | 0.02942429 | 1.886115 |  | Be (computed) | 152594.7 | J mol-1 | 650 | 923.15 | 10.83248 | 13.7207 | OK
Al2O3 | 101.96137 | 14.81 | 0.1452511 | 9.310685 |  | Sconf (computed) | 10.31115 | J mol-1 K-1 | 700 | 973.15 | 10.27591 | 11.18767 | OK
Cr2O3 | 151.9904 | 0.03 | 0.0001973809 | 0.01265224 |  |  |  |  | 750 | 1023.15 | 9.773738 | 9.253378 | OK
Fe2O3 | 159.69 | 0 | 0 | 0 |  | Tg3R* (computed) | 950.9927 | K | 800 | 1073.15 | 9.318362 | 7.732361 | OK
FeO | 71.8446 | 9.24 | 0.1286109 | 8.24404 |  | CP,g3R* (computed) | 71.84024 | J mol-1 K-1 | 850 | 1123.15 | 8.90353 | 6.508046 | OK
MnO | 70.93748 | 0.17 | 0.002396476 | 0.1536156 |  | CP,l3R* (computed) | 92.78427 | J mol-1 K-1 | 900 | 1173.15 | 8.524059 | 5.503562 | OK
MgO | 40.3044 | 8.38 | 0.2079177 | 13.32766 |  | CPconf (computed) | 20.94403 | J mol-1 K-1 | 950 | 1223.15 | 8.175612 | 4.666225 | OK
CaO | 56.0778 | 10.17 | 0.1813552 | 11.62498 |  |  |  |  | 1000 | 1273.15 | 7.854534 | 3.958757 | OK
Na2O | 61.97897 | 0.8 | 0.0129076 | 0.8273855 |  |  |  |  | 1050 | 1323.15 | 7.557722 | 3.354067 | OK
K2O | 94.19605 | 0.79 | 0.008386764 | 0.5375968 |  |  |  |  | 1100 | 1373.15 | 7.282526 | 2.832008 | OK
P2O5 | 96.97148 | 0.06 | 0.0006187386 | 0.03966153 |  |  |  |  | 1150 | 1423.15 | 7.026666 | 2.377306 | OK
Total |  | 97.45 | 1.560047 | 100 |  |  |  |  | 1200 | 1473.15 | 6.788175 | 1.978175 | OK
[9 empty] | 1250 | 1523.15 | 6.565342 | 1.625384 | OK
Note: Express all iron of melt as FeO | [8 empty] | 1300 | 1573.15 | 6.356673 | 1.311607 | OK
[9 empty] | 1350 | 1623.15 | 6.16086 | 1.030958 | OK
[9 empty] | 1400 | 1673.15 | 5.97675 | 0.7786579 | OK
[9 empty] | 1450 | 1723.15 | 5.803325 | 0.5507871 | OK
Below are calculations of Be and Sconf based on given composition | [8 empty] | 1500 | 1773.15 | 5.639681 | 0.3441038 | OK
Important: Please check if excess Ca value (F53) is positive (highlighted in green). If negative (red), please set to zero manually! | [8 empty] | 1550 | 1823.15 | 5.485012 | 0.1559045 | OK
No other adjustemnts necessary. Do not change other cells! | [8 empty] | 1600 | 1873.15 | 5.338601 | -0.01608229 | OK
Parameter | Oxides | Coefficient |  |  | Value
Ae | - | -3.34
Be
b1 | SiO2 + TiO2 + P2O5 | 1598 |  | 55.96139 | 89426.29
b2 | Al2O3 | 4339 |  | 9.310685 | 40399.06
b3 | FeO* | 275 |  | 8.24404 | 2267.111
b4 | MgO | 1013 |  | 13.32766 | 13500.92
b5 | CaO | 8 |  | 11.62498 | 92.99985
b6 | A/CaO | 15250 |  | 0.117418 | 1790.625
b7 | exCaO/(FeO* + MgO) | 30005 |  | 0.1705604 | 5117.665
Parameter | Oxides | Coefficient |  |  | Value
Sconf
s1 | SiO2 + TiO2 | 0.1615211 |  | 55.92172 | 9.032538
s2 | SM | 0.1418581 |  | 30.59326 | 4.3399
s3 | (Na2O / CaO) + K2O | -1.087787 |  | 0.6087698 | -0.6622117
s4 | (Al2O3 + FM + CaO - P2O5)*(A) | 0.01274764 |  | 58.17734 | 0.7416236
s5 | NBO/T | -4.611637 |  | 0.6810375 | -3.140698
A: Na2O + K2O
exCaO: (CaO - (Al2O3-A))/(FeO + MgO), if no excess CaO available (negative number), set value as zero
FM : FeO* + MnO + MgO, with all iron expressed as FeO*
SM: ½ FeO*+ MnO + MgO + CaO + A
NBO/T: 2 × (FM + CaO + A – Al2O3 – Cr2O3)/(SiO2 + TiO2 + 2×Al2O3 + 2×Cr2O3), after Mysen et al. (1982a)

## Cp calculations
DO NOT CHANGE VALUES IN THESE CELLS!
Calculation for heat capacity of the glass after Richet 1987
Please adjust temperature of the glass transition (cell K24)
Coefficients for partial molar heat capacities from Richet 1987
Composition | Gfw oxide | wt% | moles | mol% | Gfw comp | g.atom |  | J mol-1 K-1 |  |  |  | a | b | c | d
SiO2 | 60.08439 | 50.65 | 0.842981 | 54.03561 | 32.46697 | 1.621068 |  | 37.80203 |  |  | SiO2 | 127.2 | -0.010777 | 431270 | -1463.9
TiO2 | 79.866 | 2.35 | 0.02942429 | 1.886115 | 1.506365 | 0.05658345 |  | 1.566391 |  |  | TiO2 | 64.111 | 0.02259 | -2302000 | 0
Al2O3 | 101.96137 | 14.81 | 0.1452511 | 9.310685 | 9.493302 | 0.4655343 |  | 11.54742 |  |  | Al2O3 | 175.491 | -0.005839 | -1347000 | -1370
Cr2O3 | 151.9904 | 0.03 | 0.0001973809 | 0.01265224 | 0.01923019 | 0.0006326119 |  | 0 |  |  | Cr2O3 | 0 | 0 | 0 | 0
Fe2O3 | 159.69 | 0 | 0 | 0 | 0 | 0 |  | 0 |  |  | Fe2O3 | 135.25 | 0.012311 | -3909800 | 0
FeO | 71.8446 | 9.24 | 0.1286109 | 8.24404 | 5.922898 | 0.1648808 |  | 5.638607 |  |  | FeO | 31.77 | 0.038515 | -1200 | 0
MnO | 70.93748 | 0.17 | 0.002396476 | 0.1536156 | 0.1089711 | 0.003072313 |  | 0 |  |  | MnO | 0 | 0 | 0 | 0
MgO | 40.3044 | 8.38 | 0.2079177 | 13.32766 | 5.371632 | 0.2665531 |  | 7.450926 |  |  | MgO | 46.704 | 0.01122 | -1328000 | 0
CaO | 56.0778 | 10.17 | 0.1813552 | 11.62498 | 6.519034 | 0.2324996 |  | 6.594458 |  |  | CaO | 39.159 | 0.01865 | -152300 | 0
Na2O | 61.97897 | 0.8 | 0.0129076 | 0.8273855 | 0.512805 | 0.02482156 |  | 0.7882861 |  |  | Na2O | 70.84 | 0.02611 | -358200 | 0
K2O | 94.19605 | 0.79 | 0.008386764 | 0.5375968 | 0.5063949 | 0.0161279 |  | 0.4521224 |  |  | K2O | 84.323 | 0.000731 | -829800 | 0
P2O5 | 96.97148 | 0.06 | 0.0006187386 | 0.03966153 | 0.03846037 | 0.003966153 |  | 0 |  |  | P2O5 | 0 | 0 | 0 | 0
Total |  | 97.45 | 1.560047 | 100 | 62.46606 | 2.851774 | CP,g(Tg3R*) | 71.84024 | J mol-1 K-1 |  | Richet 1987 parameters for glass Cp
[7 empty] | CP,g(Tg3R*) | 25.19142 | J g.atom-1
[7 empty] | elevated Dulong-Petit (DP) harmonic level of 3R/g.atom is | 25.19142 | J g.atom-1 K-1
[7 empty] | Δ between DP-limit and your CP,g calculated after Richet 1987 | 1.419725e-07 | J g.atom-1 K-1
[7 empty] | Glass transition temperature (Tg3R*) | 950.9927 | Kelvin
Explanation/Background: Heat capacity is converted from (J mol-1 K-1) to (J g.atom-1)
Temperature adjustment is neccessary to find the temperature at which the heat capacity reaches the Dulong-Petit harmonic level of 3R/g.atom.
Heat capacity equal to DP limit equals glass transition temperature.
J g.atom-1 is the molar heat capacity value (J mol-1 K-1) divided by the number of atoms in the mole of oxides.
This yields the heat capacity per mole of atoms, for which the Dulong-Petit harmonic limit of heat capacity is 3R per gram atom. R is the gas constant.
Calculation for heat capacity of the liquid after Stebbins 1984
No adjustments necessary! Uses composition as specified before.
Coefficients for partial molar heat capacities from Stebbins 1984
Composition | Gfw oxide | wt% | moles | mol% | Gfw comp | g.atom |  | J kg-1 K-1 | J mol-1 K-1 | J g.atom-1 K-1 |  | J kg-1 K-1 | J mol-1 K-1
SiO2 | 60.08439 | 50.65 | 0.842981 | 54.03561 | 32.46697 | 1.621068 |  | 692.0822 | 43.22849 | 15.15846 | SiO2 | 1331.558 | 80
TiO2 | 79.866 | 2.35 | 0.02942429 | 1.886115 | 1.506365 | 0.05658345 |  | 33.75124 | 2.108677 | 0.7394263 | TiO2 | 1399.599 | 111.8
Al2O3 | 101.96137 | 14.81 | 0.1452511 | 9.310685 | 9.493302 | 0.4655343 |  | 234.909 | 14.67364 | 5.145443 | Al2O3 | 1545.704 | 157.6
Cr2O3 | 151.9904 | 0.03 | 0.0001973809 | 0.01265224 | 0.01923019 | 0.0006326119 |  | 0 | 0 | 0 | Cr2O3 | 0 | 0
Fe2O3 | 159.69 | 0 | 0 | 0 | 0 | 0 |  | 0 | 0 | 0 | Fe2O3 | 1434.028 | 229
FeO | 71.8446 | 9.24 | 0.1286109 | 8.24404 | 5.922898 | 0.1648808 |  | 104.1215 | 6.504548 | 2.280878 | FeO | 1098.121 | 78.9
MnO | 70.93748 | 0.17 | 0.002396476 | 0.1536156 | 0.1089711 | 0.003072313 |  | 0 | 0 | 0 | MnO | 0 | 0
MgO | 40.3044 | 8.38 | 0.2079177 | 13.32766 | 5.371632 | 0.2665531 |  | 212.7415 | 13.28767 | 4.659442 | MgO | 2473.945 | 99.7
CaO | 56.0778 | 10.17 | 0.1813552 | 11.62498 | 6.519034 | 0.2324996 |  | 185.9074 | 11.61336 | 4.072327 | CaO | 1781.384 | 99.9
Na2O | 61.97897 | 0.8 | 0.0129076 | 0.8273855 | 0.512805 | 0.02482156 |  | 0.5815495 | 0.8464153 | 0.2968031 | Na2O | 70.84 | 102.3
K2O | 94.19605 | 0.79 | 0.008386764 | 0.5375968 | 0.5063949 | 0.0161279 |  | 0.6835831 | 0.5214689 | 0.1828577 | K2O | 84.323 | 97
P2O5 | 96.97148 | 0.06 | 0.0006187386 | 0.03966153 | 0.03846037 | 0.003966153 |  | 0 | 0 | 0 | P2O5 | 0 | 0
Total |  | 97.45 | 1.560047 | 100 | 62.46606 | 2.851774 |  | 1464.778 | 92.78427 | 32.53563 | Stebbins 1984 parameters for liquid Cp